## outcome_overpotentials
| ID | op | Catalyst ID | Chemical Composition | chemsys | Ru | Hf | Zr | Y | Ce | Fe | V | Co | Cr | W | Mn | Ti | Sb | O | # Atoms | deltaH | d_center | p_center
0 | R0-M32-1 | 710 | R0-M32-1 | Zr16V2Ce14O64 | 0 | 0 | 0 | 16 | 0 | 14 | 0 | 2 | 0 | 0 | 0 | 0 | 0 | 0 | 64 | 96 | -7.750136483 | -4.194603036 | -11.38084911
1 | R0-M32-3 | 610 | R0-M32-3 | Zr23V3Co6 O64 | 0 | 0 | 0 | 23 | 0 | 0 | 0 | 3 | 6 | 0 | 0 | 0 | 0 | 0 | 64 | 96 | -3.755906063 | -3.839416655 | -13.53303445
2 | R0-M32-4 | 700 | R0-M32-4 | Zr10Y11Co11 O64 | 0 | 0 | 0 | 10 | 11 | 0 | 0 | 0 | 11 | 0 | 0 | 0 | 0 | 0 | 64 | 96 | -9.549122827 | -3.943005157 | -9.479666025
3 | R0-M32-5 | 700 | R0-M32-5 | Hf10Co11Fe11 O64 | 0 | 0 | 10 | 0 | 0 | 0 | 11 | 0 | 11 | 0 | 0 | 0 | 0 | 0 | 64 | 96 | -6.419576685 | -5.517987943 | -14.05948233
4 | R0-M24-7 | 557 | R0-M24-7 | Cr16W8 O48 | 1 | 0 | 0 | 0 | 0 | 0 | 0 | 0 | 0 | 16 | 8 | 0 | 0 | 0 | 48 | 72 | -19.81838259 | -2.948810512 | -21.99250918
5 | R0-M24-10 | 517 | R0-M24-10 | W10Mn8Cr6O48 | 1 | 0 | 0 | 0 | 0 | 0 | 0 | 0 | 0 | 6 | 10 | 8 | 0 | 0 | 48 | 72 | -22.02414766 | -3.322390223 | -22.28971967
6 | R0-M24-11 | 576 | R0-M24-11 | W7Mn12Cr5O48 | 1 | 0 | 0 | 0 | 0 | 0 | 0 | 0 | 0 | 5 | 7 | 12 | 0 | 0 | 48 | 72 | -19.92709196 | -3.497895746 | -22.76340119
7 | R7-M25-15 | 685 | R7-M25-15 | Hf9Ru7Zr8Y2Ce3Fe3O64 | 0 | 7 | 9 | 8 | 2 | 3 | 3 | 0 | 0 | 0 | 0 | 0 | 0 | 0 | 64 | 96 | -11.3304608 | -4.09427722 | -15.97881361
8 | R8-M16-16 | 591 | R8-M16-16 | Ru8Cr16O48 | 1 | 8 | 0 | 0 | 0 | 0 | 0 | 0 | 0 | 16 | 0 | 0 | 0 | 0 | 48 | 72 | -4.00391726 | -2.747977018 | -20.40247589
9 | R8-M16-17 | 505 | R8-M16-17 | Ru8Cr8W8O48 | 1 | 8 | 0 | 0 | 0 | 0 | 0 | 0 | 0 | 8 | 8 | 0 | 0 | 0 | 48 | 72 | -14.46380341 | -2.770545684 | -20.80612455
10 | R8-M16-19 | 380 | R8-M16-19 | Mn4O48Ru8Ti4V4W4 | 1 | 8 | 0 | 0 | 0 | 0 | 0 | 4 | 0 | 0 | 4 | 4 | 4 | 0 | 48 | 72 | -10.14909196 | -2.699208638 | -20.48373373
11 | R10-M14-23 | 505 | R10-M14-23 | Ru10Cr8W6O48 | 1 | 10 | 0 | 0 | 0 | 0 | 0 | 0 | 0 | 8 | 6 | 0 | 0 | 0 | 48 | 72 | -12.21553881 | -2.720337311 | -21.19156904
12 | R10-M14-26 | 273 | R10-M14-26 | Ru10Ti4Mn4Cr6O48 | 1 | 10 | 0 | 0 | 0 | 0 | 0 | 0 | 0 | 6 | 0 | 4 | 4 | 0 | 48 | 72 | -3.008163412 | -2.868325322 | -20.21154851
13 | R10-M14-27 | 270 | R10-M14-27 | Ru10V2Ti2Mn4Cr6O48 | 1 | 10 | 0 | 0 | 0 | 0 | 0 | 2 | 0 | 6 | 0 | 4 | 2 | 0 | 48 | 72 | -4.917591324 | -2.765368841 | -20.35624214
14 | R10-M14-28 | 219 | R10-M14-28 | Ru10Cr10Mn2Ti2O48 | 1 | 10 | 0 | 0 | 0 | 0 | 0 | 0 | 0 | 10 | 0 | 2 | 2 | 0 | 48 | 72 | -3.792618661 | -2.785868066 | -20.67569908
15 | R11-M21-30 | 450 | R11-M21-30 | Hf10Fe11Ru11 O64 | 0 | 11 | 10 | 0 | 0 | 0 | 11 | 0 | 0 | 0 | 0 | 0 | 0 | 0 | 64 | 96 | -10.30713722 | -5.005370894 | -20.81255333
16 | R11-M21-31 | 564 | R11-M21-31 | Zr11Fe10Ru11 O64 | 0 | 11 | 0 | 11 | 0 | 0 | 10 | 0 | 0 | 0 | 0 | 0 | 0 | 0 | 64 | 96 | -11.75150131 | -4.694891458 | -20.11450959
17 | R11-M21-32 | 516 | R11-M21-32 | Hf11Zr10Ru11 O64 | 0 | 11 | 11 | 10 | 0 | 0 | 0 | 0 | 0 | 0 | 0 | 0 | 0 | 0 | 64 | 96 | -3.72096509 | -3.431355805 | -16.87657358
18 | R11-M21-33 | 613 | R11-M21-33 | Hf10Ce11Ru11 O64 | 0 | 11 | 10 | 0 | 0 | 11 | 0 | 0 | 0 | 0 | 0 | 0 | 0 | 0 | 64 | 96 | -6.331697732 | -3.863371949 | -15.07211262
19 | R12-M12-34 | 205 | R12-M12-34 | Ru12Cr8Mn4O48 | 1 | 12 | 0 | 0 | 0 | 0 | 0 | 0 | 0 | 8 | 0 | 4 | 0 | 0 | 48 | 72 | -2.784189408 | -2.842813377 | -21.01974336
20 | R12-M12-35 | 232 | R12-M12-35 | Ru12V12O48 | 1 | 12 | 0 | 0 | 0 | 0 | 0 | 12 | 0 | 0 | 0 | 0 | 0 | 0 | 48 | 72 | -1.822040655 | -1.983942933 | -21.39142325
21 | R12-M12-38 | 259 | R12-M12-38 | Cr8O48Ru12Sb2Ti2 | 1 | 12 | 0 | 0 | 0 | 0 | 0 | 0 | 0 | 8 | 0 | 0 | 2 | 2 | 48 | 72 | -7.182477545 | -2.674942154 | -19.43353611
22 | R12-M12-39 | 228 | R12-M12-39 | Ru12Cr8Mn2Ti2O48 | 1 | 12 | 0 | 0 | 0 | 0 | 0 | 0 | 0 | 8 | 0 | 2 | 2 | 0 | 48 | 72 | -3.598176582 | -2.741301859 | -20.63998302
23 | R12-M12-40 | 242 | R12-M12-40 | Ru12Cr6Mn4Ti2O48 | 1 | 12 | 0 | 0 | 0 | 0 | 0 | 0 | 0 | 6 | 0 | 4 | 2 | 0 | 48 | 72 | -2.802997789 | -2.833286246 | -20.93708282
24 | R12-M12-41 | 222 | R12-M12-41 | Ru12Cr8Mn2Co1Ti1O48 | 1 | 12 | 0 | 0 | 0 | 0 | 0 | 0 | 1 | 8 | 0 | 2 | 1 | 0 | 48 | 72 | -4.863311727 | -2.870994052 | -20.01949696
25 | R13-M19-42 | 358 | R13-M19-42 | Hf6Fe13Ru13 O64 | 0 | 13 | 6 | 0 | 0 | 0 | 13 | 0 | 0 | 0 | 0 | 0 | 0 | 0 | 64 | 96 | -11.74612351 | -4.922871949 | -22.01689095
26 | R14-M18-44 | 309 | R14-M18-44 | Ce4Fe14Ru14 O64 | 0 | 14 | 0 | 0 | 0 | 4 | 14 | 0 | 0 | 0 | 0 | 0 | 0 | 0 | 64 | 96 | -11.92430412 | -4.999075728 | -21.58032539
27 | R14-M10-45 | 253 | R14-M10-45 | Ru14Cr8Ti2O48 | 1 | 14 | 0 | 0 | 0 | 0 | 0 | 0 | 0 | 8 | 0 | 0 | 2 | 0 | 48 | 72 | -4.419509101 | -2.604751266 | -20.05574717
28 | R14-M10-46 | 204 | R14-M10-46 | Ru14Cr6Mn2Sb2O48 | 1 | 14 | 0 | 0 | 0 | 0 | 0 | 0 | 0 | 6 | 0 | 2 | 0 | 2 | 48 | 72 | -5.78298329 | -2.731887464 | -19.98949775
29 | R16-M8-48 | 290 | R16-M8-48 | Ru16Cr4W4O48 | 1 | 16 | 0 | 0 | 0 | 0 | 0 | 0 | 0 | 4 | 4 | 0 | 0 | 0 | 48 | 72 | -7.289984609 | -2.580996523 | -20.98382121
30 | RuO2 | 256 | RuO2 | RuO2 | 1 | 24 | 0 | 0 | 0 | 0 | 0 | 0 | 0 | 0 | 0 | 0 | 0 | 0 | 48 | 72 | -10.57364893 | -3.569141206 | -17.2746467